## Sheet1
Mix name | [13 empty] | Day-1 | 2 | 3 | 4 | 5 | 6 | 7 | 8 | 9 | 10 | 11 | 12 | 13 | 14 | 15 | 16 | 17 | 18 | 19 | 20 | 21 | 22 | 23 | 24 | 25 | 26 | 27 | 28 | 29 | 30 | 31 | 32 | 33 | 34 | 35 | 36 | 37 | 38 | 39 | 40 | 41 | 42 | 43 | 44 | 45 | 46 | 47 | 48 | 49 | 50 | 51 | 52 | 53 | 54 | 55 | 56 | 57 | 58 | 59 | 60 | 61 | 62 | 63
Mix name | Nano-Silica | Fly ash | Ultrafine-Fly ash | Ordinary Portland Cement | Binder Weight | SP | VMA | Glass fiber | PP fiber | Sand | Water | Mix Weight
O65F20U13NS2 | 15.55 | 155.54 | 101.1 | 505.51 | 777.7 | 0.7777 | 2.72195 | 3.8885 | 0 | 1166.55 | 272.2 | 2223.83815 | Cast | 4.258 | 4.294 | 4.294 | 4.253 | 4.238 | 4.223 | 4.216 | 4.216 | 4.216 | 4.216 | 4.216 | None | 4.194 | 4.194 | 4.187 | 4.187 | 4.187 | 4.183 | None | 4.183 | 4.158 | 4.177 | 4.177 | 4.177 | 4.177 | None | 4.177 | 4.158 | 4.155 | 4.123
| 15.55 | 155.54 | 101.1 | 505.51 | 777.7 | 0.7777 | 2.72195 | 3.8885 | 0 | 1166.55 | 272.2 | 2223.83815 | Cast | 3.499 | 3.468 | 3.404 | 3.373 | 3.343 | 3.343 | 3.343 | 3.343 | 3.343 | 3.343 | 3.343 | None | 3.327 | 3.327 | 3.327 | 3.327 | 3.327 | 3.317 | None | 3.317 | 3.316 | 3.316 | 3.316 | 3.316 | 3.316 | None | 3.316 | 3.293 | 3.293 | 3.262
| 15.55 | 155.54 | 101.1 | 505.51 | 777.7 | 0.7777 | 2.72195 | 3.8885 | 0 | 1166.55 | 272.2 | 2223.83815 | Printed | 5.701 | 5.559 | 5.473 | 5.439 | 5.406 | 5.406 | 5.406 | 5.405 | 5.405 | 5.405 | None | 5.386 | 5.386 | 5.386 | 5.386 | 5.386 | 5.376 | None | 5.376 | 5.376 | 5.376 | 5.376 | 5.376 | 5.376 | None | 5.376 | 5.353 | 5.353 | 5.347 | 5.347
| 15.55 | 155.54 | 101.1 | 505.51 | 777.7 | 0.7777 | 2.72195 | 3.8885 | 0 | 1166.55 | 272.2 | 2223.83815 | Printed | 3.285 | 3.071 | 2.948 | 2.897 | 2.847 | 2.847 | 2.847 | 2.847 | 2.847 | 2.847 | None | 2.847 | 2.847 | 2.847 | 2.847 | 2.847 | 2.847 | None | 2.847 | 2.847 | 2.847 | 2.847 | 2.847 | 2.847 | None | 2.847 | 2.831 | 2.831 | 2.825 | 2.825
O65F20U13NS2 | 15.55 | 155.54 | 101.1 | 505.51 | 777.7 | 0.7777 | 2.72195 | 1.944 | 0 | 1166.55 | 272.2 | 2221.89365 | Cast | 4.952 | 4.913 | None | 4.858 | 4.858 | 4.858 | 4.818 | 4.778 | 4.778 | 4.778 | 4.778 | 4.778 | 4.778 | None | 4.778 | 4.778 | 4.778 | 4.778 | 4.778 | 4.778 | None | 4.778 | 4.774 | 4.774 | 4.774 | 4.774 | 4.774 | None | 4.774 | 4.761
| 15.55 | 155.54 | 101.1 | 505.51 | 777.7 | 0.7777 | 2.72195 | 1.944 | 0 | 1166.55 | 272.2 | 2221.89365 | Cast | 4.213 | 4.174 | None | 4.098 | 4.098 | 4.098 | 4.072 | 4.046 | 4.046 | 4.046 | 4.045 | 4.045 | 4.045 | None | 4.045 | 4.045 | 4.045 | 4.045 | 4.045 | 4.041 | None | 4.041 | 4.041 | 4.041 | 4.041 | 4.041 | 4.041 | None | 4.041 | 4.018
| 15.55 | 155.54 | 101.1 | 505.51 | 777.7 | 0.7777 | 2.72195 | 1.944 | 0 | 1166.55 | 272.2 | 2221.89365 | Printed | 3.508 | 3.334 | 3.288 | 3.243 | 3.243 | 3.243 | 3.23 | 3.225 | 3.225 | None | 3.215 | 3.215 | 3.215 | 3.215 | 3.212 | 3.204 | None | 3.204 | 3.201 | 3.201 | 3.201 | 3.201 | 3.201 | None | 3.201 | 3.175 | 3.175 | 3.143 | 3.143 | 3.143
| 15.55 | 155.54 | 101.1 | 505.51 | 777.7 | 0.7777 | 2.72195 | 1.944 | 0 | 1166.55 | 272.2 | 2221.89365 | Printed | 4.894 | 4.72 | 4.674 | 4.629 | 4.629 | 4.629 | 4.625 | 4.625 | 4.625 | None | 4.625 | 4.625 | 4.625 | 4.625 | 4.618 | 4.603 | None | 4.603 | 4.603 | 4.603 | 4.603 | 4.603 | 4.603 | None | 4.603 | 4.57 | 4.57 | 4.567 | 4.567 | 4.567
O65F20U13NS2 | 15.55 | 155.54 | 101.1 | 505.51 | 777.7 | 1.5554 | 2.72195 | 0 | 3.8885 | 1166.55 | 272.2 | 2224.61585 | Printed | 4.269 | 4.058 | 4.022 | 3.987 | 3.987 | 3.987 | 3.977 | 3.977 | 3.977 | None | 3.977 | 3.977 | 3.97 | 3.97 | 3.97 | 3.97 | None | 3.97 | 3.968 | 3.968 | 3.968 | 3.968 | 3.968 | None | 3.968 | 3.935 | 3.926 | 3.911 | 3.911 | 3.911
| 15.55 | 155.54 | 101.1 | 505.51 | 777.7 | 1.5554 | 2.72195 | 0 | 3.8885 | 1166.55 | 272.2 | 2224.61585 | Printed | 3.689 | 3.66 | 3.589 | 3.519 | 3.519 | 3.519 | 3.519 | 3.519 | 3.519 | None | 3.519 | 3.519 | 3.519 | 3.519 | 3.519 | 3.519 | None | 3.519 | 3.473 | 3.473 | 3.473 | 3.473 | 3.473 | None | 3.462 | 3.444 | 3.438 | 3.413 | 3.413 | 3.413
| 15.55 | 155.54 | 101.1 | 505.51 | 777.7 | 1.5554 | 2.72195 | 0 | 3.8885 | 1166.55 | 272.2 | 2224.61585 | Cast | 4.754 | 4.728 | 4.72 | 4.713 | None | None | None | 4.623 | 4.615 | 4.613 | 4.6 | None | 4.6 | None | 4.6 | 4.6 | 4.585 | 4.566 | None | 4.566 | 4.566 | None | 4.566 | None | 4.566 | None | None | 4.566 | 4.566 | None
| 15.55 | 155.54 | 101.1 | 505.51 | 777.7 | 1.5554 | 2.72195 | 0 | 3.8885 | 1166.55 | 272.2 | 2224.61585 | Cast | 4.974 | 4.948 | 4.945 | 4.931 | None | None | None | 4.859 | 4.853 | 4.821 | 4.821 | None | 4.821 | None | 4.821 | 4.821 | 4.798 | 4.758 | None | 4.758 | 4.758 | None | 4.758 | None | 4.758 | None | None | 4.758 | 4.758 | None
| 15.55 | 155.54 | 101.1 | 505.51 | 777.7 | 1.5554 | 2.72195 | 0 | 3.8885 | 1166.55 | 272.2 | 2224.61585 | Cast | 5.069 | 5.091 | 5.011 | 5.001 | None | None | None | 4.882 | 4.882 | 4.882 | 4.882 | None | 4.882 | None | 4.882 | 4.882 | 4.867 | 4.837 | None | 4.837 | 4.837 | None | 4.837 | None | 4.837 | None | None | 4.837 | 4.837 | None
O65F20U13NS2 | 15.55 | 155.54 | 101.1 | 505.51 | 777.7 | 1.5554 | 2.72195 | 0 | 1.944 | 1166.55 | 272.2 | 2222.67135 | Printed | 5.202 | 5.03 | 4.997 | 4.964 | 4.954 | 4.954 | 4.951 | 4.95 | 4.95 | None | 4.95 | 4.95 | 4.95 | 4.95 | 4.933 | 4.933 | None | 4.933 | 4.924 | 4.924 | 4.924 | 4.924 | 4.924 | None | 4.924 | 4.894 | 4.894 | 4.853 | 4.853 | 4.853
| 15.55 | 155.54 | 101.1 | 505.51 | 777.7 | 1.5554 | 2.72195 | 0 | 1.944 | 1166.55 | 272.2 | 2222.67135 | Printed | 3.399 | 3.267 | 3.229 | 3.191 | 3.191 | 3.191 | 3.19 | 3.19 | 3.19 | None | 3.183 | 3.183 | 3.183 | 3.168 | 3.168 | 3.156 | None | 3.156 | 3.156 | 3.156 | 3.156 | 3.156 | 3.156 | None | 3.156 | 3.137 | 3.134 | 3.112 | 3.112 | 3.112
| 15.55 | 155.54 | 101.1 | 505.51 | 777.7 | 1.5554 | 2.72195 | 0 | 1.944 | 1166.55 | 272.2 | 2222.67135 | Cast | 6.043 | 5.92 | 5.88 | 5.85 | 5.85 | 5.85 | 5.849 | 5.849 | 5.849 | None | 5.829 | 5.829 | 5.829 | 5.829 | 5.827 | 5.827 | None | 5.827 | 5.811 | 5.811 | 5.811 | 5.811 | 5.811 | None | 5.811 | 5.811 | 5.781 | 5.778 | 5.778 | 5.778
| 15.55 | 155.54 | 101.1 | 505.51 | 777.7 | 1.5554 | 2.72195 | 0 | 1.944 | 1166.55 | 272.2 | 2222.67135 | Cast | 4.39 | 4.267 | 4.248 | 4.229 | 4.184 | 4.184 | 4.166 | 4.166 | 4.166 | None | 4.159 | 4.159 | 4.159 | 4.153 | 4.153 | 4.141 | None | 4.141 | 4.141 | 4.141 | 4.141 | 4.141 | 4.141 | None | 4.141 | 4.109 | 4.109 | 4.1 | 4.1 | 4.1