## Cleaned_dataset_v2
S | Mix_name | print_type_Cast | print_type_Printed | Nano-Silica | Fly_ash | Ultrafine_Fly_ash | Ordinary_Portland_Cement | Binder_Weight | SP | VMA | Glass_fiber | PP_fiber | Sand | Water | Mix_Weight | day_01 | day_02 | day_03 | day_04 | day_05 | day_06 | day_07 | day_08 | day_09 | day_10 | day_11 | day_12 | day_13 | day_14 | day_15 | day_16 | day_17 | day_18 | day_19 | day_20 | day_21 | day_22 | day_23 | day_24 | day_25 | day_26 | day_27 | day_28 | day_29 | day_30
1 | O65F20U13NS2 | TRUE | FALSE | 15.55 | 155.54 | 101.1 | 505.51 | 777.7 | 0.7777 | 2.72195 | 3.8885 | 0 | 1166.55 | 272.2 | 2223.83815 | 4.258 | 4.2555 | 4.2555 | 4.253 | 4.238 | 4.223 | 4.216 | 4.216 | 4.216 | 4.216 | 4.216 | 4.205 | 4.194 | 4.194 | 4.187 | 4.187 | 4.187 | 4.183 | 4.183 | 4.183 | 4.158 | 4.177 | 4.177 | 4.177 | 4.177 | 4.177 | 4.177 | 4.158 | 4.155 | 4.123
2 | O65F20U13NS2 | TRUE | FALSE | 15.55 | 155.54 | 101.1 | 505.51 | 777.7 | 0.7777 | 2.72195 | 3.8885 | 0 | 1166.55 | 272.2 | 2223.83815 | 3.499 | 3.468 | 3.404 | 3.373 | 3.343 | 3.343 | 3.343 | 3.343 | 3.343 | 3.343 | 3.343 | 3.335 | 3.327 | 3.327 | 3.327 | 3.327 | 3.327 | 3.317 | 3.317 | 3.317 | 3.316 | 3.316 | 3.316 | 3.316 | 3.316 | 3.316 | 3.316 | 3.293 | 3.293 | 3.262
3 | O65F20U13NS2 | FALSE | TRUE | 15.55 | 155.54 | 101.1 | 505.51 | 777.7 | 0.7777 | 2.72195 | 3.8885 | 0 | 1166.55 | 272.2 | 2223.83815 | 5.701 | 5.559 | 5.473 | 5.439 | 5.406 | 5.406 | 5.406 | 5.405 | 5.405 | 5.405 | 5.3955 | 5.386 | 5.386 | 5.386 | 5.386 | 5.386 | 5.376 | 5.376 | 5.376 | 5.376 | 5.376 | 5.376 | 5.376 | 5.376 | 5.376 | 5.376 | 5.353 | 5.353 | 5.347 | 5.347
4 | O65F20U13NS2 | FALSE | TRUE | 15.55 | 155.54 | 101.1 | 505.51 | 777.7 | 0.7777 | 2.72195 | 3.8885 | 0 | 1166.55 | 272.2 | 2223.83815 | 3.285 | 3.071 | 2.948 | 2.897 | 2.847 | 2.847 | 2.847 | 2.847 | 2.847 | 2.847 | 2.847 | 2.847 | 2.847 | 2.847 | 2.847 | 2.847 | 2.847 | 2.847 | 2.847 | 2.847 | 2.847 | 2.847 | 2.847 | 2.847 | 2.847 | 2.847 | 2.831 | 2.831 | 2.825 | 2.825
5 | O65F20U13NS2 | TRUE | FALSE | 15.55 | 155.54 | 101.1 | 505.51 | 777.7 | 0.7777 | 2.72195 | 1.944 | 0 | 1166.55 | 272.2 | 2221.89365 | 4.952 | 4.913 | 4.8855 | 4.858 | 4.858 | 4.858 | 4.818 | 4.778 | 4.778 | 4.778 | 4.778 | 4.778 | 4.778 | 4.778 | 4.778 | 4.778 | 4.778 | 4.778 | 4.778 | 4.778 | 4.778 | 4.778 | 4.774 | 4.774 | 4.774 | 4.774 | 4.774 | 4.774 | 4.774 | 4.761
6 | O65F20U13NS2 | TRUE | FALSE | 15.55 | 155.54 | 101.1 | 505.51 | 777.7 | 0.7777 | 2.72195 | 1.944 | 0 | 1166.55 | 272.2 | 2221.89365 | 4.213 | 4.174 | 4.136 | 4.098 | 4.098 | 4.098 | 4.072 | 4.046 | 4.046 | 4.046 | 4.045 | 4.045 | 4.045 | 4.045 | 4.045 | 4.045 | 4.045 | 4.045 | 4.045 | 4.041 | 4.041 | 4.041 | 4.041 | 4.041 | 4.041 | 4.041 | 4.041 | 4.041 | 4.041 | 4.018
7 | O65F20U13NS2 | FALSE | TRUE | 15.55 | 155.54 | 101.1 | 505.51 | 777.7 | 0.7777 | 2.72195 | 1.944 | 0 | 1166.55 | 272.2 | 2221.89365 | 3.508 | 3.334 | 3.288 | 3.243 | 3.243 | 3.243 | 3.23 | 3.225 | 3.225 | 3.22 | 3.215 | 3.215 | 3.215 | 3.215 | 3.212 | 3.204 | 3.204 | 3.204 | 3.201 | 3.201 | 3.201 | 3.201 | 3.201 | 3.201 | 3.201 | 3.175 | 3.175 | 3.143 | 3.143 | 3.143
8 | O65F20U13NS2 | FALSE | TRUE | 15.55 | 155.54 | 101.1 | 505.51 | 777.7 | 0.7777 | 2.72195 | 1.944 | 0 | 1166.55 | 272.2 | 2221.89365 | 4.894 | 4.72 | 4.674 | 4.629 | 4.629 | 4.629 | 4.625 | 4.625 | 4.625 | 4.625 | 4.625 | 4.625 | 4.625 | 4.625 | 4.618 | 4.603 | 4.603 | 4.603 | 4.603 | 4.603 | 4.603 | 4.603 | 4.603 | 4.603 | 4.603 | 4.57 | 4.57 | 4.567 | 4.567 | 4.567
9 | O65F20U13NS2 | FALSE | TRUE | 15.55 | 155.54 | 101.1 | 505.51 | 777.7 | 1.5554 | 2.72195 | 0 | 3.8885 | 1166.55 | 272.2 | 2224.61585 | 4.269 | 4.058 | 4.022 | 3.987 | 3.987 | 3.987 | 3.977 | 3.977 | 3.977 | 3.977 | 3.977 | 3.977 | 3.97 | 3.97 | 3.97 | 3.97 | 3.97 | 3.97 | 3.968 | 3.968 | 3.968 | 3.968 | 3.968 | 3.968 | 3.968 | 3.935 | 3.926 | 3.911 | 3.911 | 3.911
10 | O65F20U13NS2 | FALSE | TRUE | 15.55 | 155.54 | 101.1 | 505.51 | 777.7 | 1.5554 | 2.72195 | 0 | 3.8885 | 1166.55 | 272.2 | 2224.61585 | 3.689 | 3.66 | 3.589 | 3.519 | 3.519 | 3.519 | 3.519 | 3.519 | 3.519 | 3.519 | 3.519 | 3.519 | 3.519 | 3.519 | 3.519 | 3.519 | 3.519 | 3.519 | 3.473 | 3.473 | 3.473 | 3.473 | 3.473 | 3.4675 | 3.462 | 3.444 | 3.438 | 3.413 | 3.413 | 3.413
11 | O65F20U13NS2 | TRUE | FALSE | 15.55 | 155.54 | 101.1 | 505.51 | 777.7 | 1.5554 | 2.72195 | 0 | 3.8885 | 1166.55 | 272.2 | 2224.61585 | 4.754 | 4.728 | 4.72 | 4.713 | 4.6905 | 4.668 | 4.6455 | 4.623 | 4.615 | 4.613 | 4.6 | 4.6 | 4.6 | 4.6 | 4.6 | 4.6 | 4.585 | 4.566 | 4.566 | 4.566 | 4.566 | 4.566 | 4.566 | 4.566 | 4.566 | 4.566 | 4.566 | 4.566 | 4.566 | 4.566
12 | O65F20U13NS2 | TRUE | FALSE | 15.55 | 155.54 | 101.1 | 505.51 | 777.7 | 1.5554 | 2.72195 | 0 | 3.8885 | 1166.55 | 272.2 | 2224.61585 | 4.974 | 4.948 | 4.945 | 4.931 | 4.913 | 4.895 | 4.877 | 4.859 | 4.853 | 4.821 | 4.821 | 4.821 | 4.821 | 4.821 | 4.821 | 4.821 | 4.798 | 4.758 | 4.758 | 4.758 | 4.758 | 4.758 | 4.758 | 4.758 | 4.758 | 4.758 | 4.758 | 4.758 | 4.758 | 4.758
13 | O65F20U13NS2 | TRUE | FALSE | 15.55 | 155.54 | 101.1 | 505.51 | 777.7 | 1.5554 | 2.72195 | 0 | 3.8885 | 1166.55 | 272.2 | 2224.61585 | 5.069 | 5.091 | 5.011 | 5.001 | 4.97125 | 4.9415 | 4.91175 | 4.882 | 4.882 | 4.882 | 4.882 | 4.882 | 4.882 | 4.882 | 4.882 | 4.882 | 4.867 | 4.837 | 4.837 | 4.837 | 4.837 | 4.837 | 4.837 | 4.837 | 4.837 | 4.837 | 4.837 | 4.837 | 4.837 | 4.837
14 | O65F20U13NS2 | FALSE | TRUE | 15.55 | 155.54 | 101.1 | 505.51 | 777.7 | 1.5554 | 2.72195 | 0 | 1.944 | 1166.55 | 272.2 | 2222.67135 | 5.202 | 5.03 | 4.997 | 4.964 | 4.954 | 4.954 | 4.951 | 4.95 | 4.95 | 4.95 | 4.95 | 4.95 | 4.95 | 4.95 | 4.933 | 4.933 | 4.933 | 4.933 | 4.924 | 4.924 | 4.924 | 4.924 | 4.924 | 4.924 | 4.924 | 4.894 | 4.894 | 4.853 | 4.853 | 4.853
15 | O65F20U13NS2 | FALSE | TRUE | 15.55 | 155.54 | 101.1 | 505.51 | 777.7 | 1.5554 | 2.72195 | 0 | 1.944 | 1166.55 | 272.2 | 2222.67135 | 3.399 | 3.267 | 3.229 | 3.191 | 3.191 | 3.191 | 3.19 | 3.19 | 3.19 | 3.1865 | 3.183 | 3.183 | 3.183 | 3.168 | 3.168 | 3.156 | 3.156 | 3.156 | 3.156 | 3.156 | 3.156 | 3.156 | 3.156 | 3.156 | 3.156 | 3.137 | 3.134 | 3.112 | 3.112 | 3.112
16 | O65F20U13NS2 | TRUE | FALSE | 15.55 | 155.54 | 101.1 | 505.51 | 777.7 | 1.5554 | 2.72195 | 0 | 1.944 | 1166.55 | 272.2 | 2222.67135 | 6.043 | 5.92 | 5.88 | 5.85 | 5.85 | 5.85 | 5.849 | 5.849 | 5.849 | 5.839 | 5.829 | 5.829 | 5.829 | 5.829 | 5.827 | 5.827 | 5.827 | 5.827 | 5.811 | 5.811 | 5.811 | 5.811 | 5.811 | 5.811 | 5.811 | 5.811 | 5.781 | 5.778 | 5.778 | 5.778
17 | O65F20U13NS2 | TRUE | FALSE | 15.55 | 155.54 | 101.1 | 505.51 | 777.7 | 1.5554 | 2.72195 | 0 | 1.944 | 1166.55 | 272.2 | 2222.67135 | 4.39 | 4.267 | 4.248 | 4.229 | 4.184 | 4.184 | 4.166 | 4.166 | 4.166 | 4.1625 | 4.159 | 4.159 | 4.159 | 4.153 | 4.153 | 4.141 | 4.141 | 4.141 | 4.141 | 4.141 | 4.141 | 4.141 | 4.141 | 4.141 | 4.141 | 4.109 | 4.109 | 4.1 | 4.1 | 4.1